## All Data
Matrix | Ion Source, kV | Laser shots, count | Sample / Matrix peak ratio
1 | 5 | 500 | 0
1 | 10 | 500 | 1
1 | 10 | 1000 | 5
2 | 5 | 500 | 0
2 | 10 | 500 | 2
2 | 10 | 1000 | 10
1 | 15 | 500 | 2
1 | 20 | 500 | 9
1 | 20 | 1000 | 5

## Pumping rate-Con
Data | Sample | Ag mass (g) | Pump flow rate (mg/min) | NaBH4 mass (g) | Stirring speed (RPM) | Ag size from XRD (nm) | Time Indicate
2025-02-18 | Ag-1g | 1 | 4 | 2 | 350 | 36.3
2025-02-18 | Ag-2g | 2 | 4 | 2 | 350 | 46.5
2025-02-18 | Ag-4g | 4 | 4 | 2 | 350 | 73.8
2025-02-20 | Ag-1g | 1 | 2 | 2 | 350 | 28.6 | Clear solution-12ml
2025-02-20 | Ag-2g | 2 | 2 | 2 | 350 | 28.6 | Clear solution-14ml
2025-02-20 | Ag-4g | 4 | 2 | 2 | 350 | 42.1 | Clear solution-16ml
2025-02-25 | Ag-1g | 1 | 1 | 2 | 350 | 30 | Grey-1.8ml; Clear-2.9ml
2025-02-25 | Ag-2g | 2 | 1 | 2 | 350 | 36.7 | Grey-2.4ml; Clear-3.8ml
2025-02-25 | Ag-4g | 4 | 1 | 2 | 350 | 212.8 | Grey-5ml; Clear-6.6ml
2025-02-27 | Ag-1g | 1 | 0.5 | 2 | 350 | 29.1 | Grey-0.8ml; Clear-1.55ml
2025-02-27 | Ag-2g | 2 | 0.5 | 2 | 350 | 39.1 | Grey-1.5ml; Clear-2ml
2025-02-27 | Ag-4g | 4 | 0.5 | 2 | 350 | 108 | Grey-2.75ml; Clear-3.5ml
2025-04-24 | Ag-2g | 2 | 0.5 | 2 | 200 | 100.1 | Grey 2.34ml, clear 3.5 ml | No Baffel
2025-04-24 | Ag-2g | 2 | 1 | 2 | 200 | 93.9 | Grey 3.8ml, clear 6.8 ml | No Baffel
2025-04-24 | Ag-2g | 2 | 2 | 2 | 200 | 44.2 | Grey 4.48ml, clear 10.5 ml | No Baffel
2025-04-24 | Ag-2g | 2 | 4 | 2 | 200 | 67.5 | Grey 7.29ml, clear 12ml | No Baffel
v

## NaBH4 Con-pump-Ag Con
Data | Sample | Ag mass (g) | Pump flow rate (mg/min) | NaBH4 mass (g) | Stirring speed (RPM) | Ag size from XRD (nm) | Time Indicate
2025-02-28 | Ag-2g | 2 | 1 | 0.5 | 350 | 48.3 | Grey-17ml; Clear-18ml
2025-02-28 | Ag-2g | 2 | 1 | 1 | 350 | 40.1 | Grey-7.45ml; Clear-8.5ml
2025-02-28 | Ag-2g | 2 | 1 | 1.5 | 350 | 58.1 | Grey-4.38ml; Clear-5.8ml
2025-02-25 | Ag-2g | 2 | 1 | 2 | 350 | 36.7 | Grey-2.4ml; Clear-3.8ml
2025-03-04 | Ag-4g | 4 | 1 | 0.5 | 350 | 58.6 | milky-clear 22.00ml; Quick Injection-brown, milky, clear
2025-03-04 | Ag-4g | 4 | 1 | 1 | 350 | 48.2 | milky-clear 13ml; Quick Injection at 20 ml-brown, grey, clear
2025-03-04 | Ag-4g | 4 | 1 | 1.5 | 350 | 114.2 | grey-8.414ml; clear-9.8ml
2025-02-25 | Ag-4g | 4 | 1 | 2 | 350 | 212.8 | Grey-5ml; Clear-6.6ml
2025-03-07 | Ag-1g | 1 | 1 | 0.5 | 350 | 48.7 | Grey 9.36ml, clear at 11ml
2025-03-07 | Ag-1g | 1 | 1 | 1 | 350 | 52.3 | Grey 4.02ml, clear at 5.2ml
2025-03-07 | Ag-1g | 1 | 1 | 1.5 | 350 | 28.7 | clear at 4.9ml
2025-02-25 | Ag-1g | 1 | 1 | 2 | 350 | 30 | Grey-1.8ml; Clear-2.9ml
2025-03-18 | Ag-2g | 2 | 2 | 0.5 | 350 | 301.2 | Grey-23.8ml; Clear-29ml
2025-03-18 | Ag-2g | 2 | 2 | 1 | 350 | 48.2 | Grey-10.6ml; Clear-15.6ml
2025-03-18 | Ag-2g | 2 | 2 | 1.5 | 350 | 37.9 | Grey-3.49ml; Clear-8.5ml
2025-02-20 | Ag-2g | 2 | 2 | 2 | 350 | 28.6
2025-03-20 | Ag-4g | 4 | 2 | 0.5 | 350 | 298.2
2025-03-20 | Ag-4g | 4 | 2 | 1 | 350 | 308
2025-03-20 | Ag-4g | 4 | 2 | 1.5 | 350 | 46.3
2025-02-20 | Ag-4g | 4 | 2 | 2 | 350 | 42.1 | Clear solution-16ml
2025-04-02 | Ag-1g | 1 | 2 | 0.5 | 350 | 44.5 | Grey 12.9ml, clear at 14.5ml
2025-04-02 | Ag-1g | 1 | 2 | 1 | 350 | 34.2 | Grey 6.75ml, clear at 9ml
2025-04-02 | Ag-1g | 1 | 2 | 1.5 | 350 | 27.6 | Grey 3.28ml
2025-02-20 | Ag-1g | 1 | 2 | 2 | 350 | 28.6

## Stir speed
Data | Sample | Ag mass (g) | Pump flow rate (mg/min) | NaBH4 mass (g) | Stirring speed (RPM) | Ag size from XRD (nm) | Time Indicate
2025-03-06 | Ag-2g | 2 | 2 | 2 | 400 | 34.2
2025-03-06 | Ag-2g | 2 | 2 | 2 | 300 | 34.2
2025-03-06 | Ag-2g | 2 | 2 | 2 | 250 | 42.2
2025-02-20 | Ag-2g | 2 | 2 | 2 | 350 | 28.6
2025-03-06 | Ag-1g | 1 | 2 | 2 | 400 | 31.1
2025-03-06 | Ag-1g | 1 | 2 | 2 | 300 | 33.4
2025-03-06 | Ag-1g | 1 | 2 | 2 | 250 | 37
2025-02-20 | Ag-1g | 1 | 2 | 2 | 350 | 28.6
2025-03-07 | Ag-4g | 4 | 2 | 2 | 400 | 41.6 | Grey-10ml
2025-03-07 | Ag-4g | 4 | 2 | 2 | 300 | 41.5 | Grey-9ml
2025-03-07 | Ag-4g | 4 | 2 | 2 | 250 | 48 | Grey-9.2ml, clear-12ml
2025-02-20 | Ag-4g | 4 | 2 | 2 | 350 | 42.1 | Clear solution-16ml